## Sheet1 (2)
Glass Characteristics
[5 empty] | Thermal properties | [13 empty] | Mechanical properties |  |  |  | Electric properties | [5 empty] | Optical property | Chemical properties
1 | 2 | 3 | 4 | 5 | 6 |  | 7 |  |  |  | 8 |  |  | 9 | 10 |  |  |  | 11 | 12 | 13 |  | 14 |  |  | 15 |  |  | 16 | 17
Glass code number | Glass type | Color | Main usage | Forming method | Thermal expansion coefficient X10-7 / ℃ |  | Service temperature (Under assumed mechanical conditions only) |  |  |  | Thermal shock resistance 15 cm square plate |  |  | Thermal stress property ℃ | Characteristic temperature |  |  |  | Knoop hardness KHN100 | Density g / cm2 | Young's modulus ×103 kg / mm2 | Poisson's ratio | [6 empty] | Refraction index
[5 empty] | 0 - 300℃ | 25℃ - setting temperature (Distortion point +5℃) | Slow cooled glass |  | Reinforced glass |  | Slow cooled glass | [11 empty] | Volume resistivity logρ Ω ・cm |  |  | Dielectric properties １MHＺ, 20℃ |  |  |  | Corrosion resistance
[7 empty] | General use ℃ | Maximum ℃ | General use ℃ | Maximum ℃ | 3.2 mm thick ℃ | 6.4 mm thick ℃ | 12.7 mm thick ℃ |  | Distortion point ℃ | Slow cooling point ℃ | Softening point ℃ | Working point ℃ |  |  |  |  | 25℃ | 250℃ | 350℃ | Power factor ％ | Dielectric constant | Loss ratio ％ |  | Classification | Weathering | Water resistance | Acid resistance
0211* | Zinc-borosilicic | Clear | Micro sheet | S | 74 | 84 | － | － | － | － | － | － | － | 20 | 508 | 550 | 720 | 100 | 608 | 2.57 | 7.59 | 0.22 | － | 8.3 | 6.7 | － | 6.7 | 0.46 | 1.523 | － | 1 | － | 2
1723 | Aluminosilicate | Clear | Electron tube | BT | 46 | 54 | 200 | 650 | 400 | 450 | 125 | 100 | 70 | 26 | 665 | 710 | 908 | 1168 | 514 | 2.64 | 8.8 | 0.24 | 17.+ | 13.5 | 11.3 | 0.16 | 6.3 | 1 | 1.547 | Ⅰ | 1 | 1 | 3
7056 | Borosilicic | Clear | Face plate | PU | 51.5 | 56 | 200 | 460 | － | － | － | － | － | 33 | 472 | 512 | 718 | 1058 | － | 2.29 | 6.5 | 0.28 | － | 10.2 | 8.3 | 0.26 | 5.7 | 1.5 | 1.487 | Ⅱ | 2 | 2 | 4
7059 | Barium borosilicic | Clear | Substrate for thin film | S | 46 | 50.1 | － | － | － | － | － | － | － | 32 | 593 | 639 | 844 | 1160 | － | 2.76 | 6.89 | 0.22 | － | 13.1 | 11 | 0.27 | 5.84 | 0.1 | 1.53 | － | 1 | － | 4
7070 | Borosilicic | Clear | Low loss (Electric usage) | P | 32 | 39 | 230 | 430 | 230 | 230 | 180 | 150 | 100 | 66 | 456 | 496 | － | 1068 | － | 2.13 | 5.2 | 0.21 | 17.+ | 11.2 | 9.1 | － | 4.1 | 0.25 | 1.469 | Ⅰ | 2 | 2 | 2
7251* | Borosilicic | Clear | Sealed beam lamp | P | 36.5 | 39.3 | 230 | 460 | 260 | 260 | 160 | 130 | 90 | 48 | 522 | 566 | 808 | 1192 | 451 | 2.27 | 6.5 | 0.28 | － | 8 | 6.5 | 0.06 | 4.6 | 0.45 | 1.476 | Ⅰ | 1 | 2 | 2
7740 | Borosilicic | Clear | General purpose | BPRU | 32.5 | 37 | 230 | 490 | 260 | 290 | 160 | 130 | 90 | 54 | 510 | 560 | 821 | 1252 | 418 | 2.23 | 6.4 | 0.2 | 15 | 8.1 | 6.6 | － | 4.6 | 0.4 | 1.474 | Ⅰ | 1 | 1 | 1
7913 | 96％silicic | Clear | High temperature use | BPRT | 7.5 | 5.1 | 900 | 1200 | － | － | － | － | － | 220 | 890 | 1020 | 1530 | － | 487 | 2.18 | 6.9 | 0.16 | 17.+ | 9.7 | 8.1 | － | 3.8 | 0.04 | 1.458 | Ⅰ | 1 | 1 | 1
7980 | Silica glass | Clear | Ultrasonic wave | U | 5.5 | 3.5 | 900 | 1100 | － | － | － | － | － | 286 | 990 | 1094 | 1580 | － | 489 | 2.2 | 7.4 | 0.17 | 17.+ | 11.8 | 10.2 | 0.04 | 3.8 | － | 1.459 | Ⅰ | 1 | 1 | 1
7972 | Titanium silicic | Clear | Ultrasonic wave | U | 0.3 | -2 | 800 | 1100 | － | － | － | － | － | 1000 | － | 1000 | 1500 | － | 459 | 2.21 | 6.9 | － | 20 | 12.2 | 10.1 | 0.01 | 4.0** | ＜0.008** | 1.484 | － | 1 | 1 | 1
8092 | Borosilicic | Clear | Chemical strengthening purpose and/or lens mold | P | 95 | － | － | － | － | － | － | － | － | － | 505 | 545 | 735 | － | － | 2.62 | － | － | － | － | － | － | － | － | 1.523 | － | － | 3 | 3
80152 | Borosilicic | Clear | UV-cut filter | P | 68 | － | － | － | － | － | － | － | － | － | 469 | 502 | 655 | － | － | 2.48 | － | － | － | － | － | － | － | － | 1.523 | － | － | 3 | 4
9658 | Glass ceramics | White | Machining/processing purpose | C | 94 | － | － | － | － | － | － | － | － | － | － | － | － | － | 250 | 2.52 | － |  | 14 | － | － | － | 5.68 | 0.7 | － | － | － | － | －
Notes glass characteristics
| The first column | The fifth column |  | The seventh column |  |  |  | The ninth column |  |  |  |  | The 15th column |  |  |  |  | The 17th column
| * No longer manufactured now | B-Blow/C-Casting/P-Press/R-Role out plate/ |  | Maximum service temperature - These values are based on stable environments under specific mechanical conditions. If the product will be used in an environment where it will be subject to thermal shock, temperature resistance testing shall be carried out before the final designing takes place. |  |  |  | Thermal stress property (℃) refers to the condition where tensile stress of 0.7 kg/mm2 is generated on the lower temperature side by the temperature difference between both surfaces of pipes or fixed plates. |  |  |  |  | * The value at 1 kHＺ |  |  |  |  | Weathering is mainly determined by frosting. Borosilicic glass may show different results depending on the thermal history.
** The value at 10 kHＺ
S - Plate with downdraw or fusion methods/T - and bar
The 16th column
|  | U - Agglomerate | [10 empty] | The refraction index is determined either for sodium yellow rays (589.3 mm) or helium yellow rays (587.6 mm). The values measured for these wavelengths are equal up to the third digit after the decimal point. |  |  |  |  | (Note): All the values in the table vary depending on the normal production process.
The 11th column
Measured in accordance with revised ASTM standard.