## Sheet1
Grade Properties
Grade | Bubble class | Striae | Homogeneity | Strain | Fluorescence | Laser | Radioresistance | Hydroxyl density | Maximum size
|  |  | △ｎ | (Double refraction) | λ=254 nm | resistance
| DIN58927 |  | ppm | mm/cm | 2 ｍＷ/ｃｍ2 |  | Ⅹ・y-ray exposure | ppm | mm
N | 0₋4 | － | － | ＜25 | Emitted | － | Turns to burnt umber | ＜200 | □1200
NP | 0₋4 | － | － | ＜25 | Emitted | － | Turns to burnt umber | ＜200 | □1200
S | 0₋4 | － | － | ＜25 | Non | － | Turns to burnt umber | ＜200 | □1200
ES | 0 | Free in 1 direction | － | ＜20 | Non | － | No change | 600₋1300 | □700
ESL-1 | 0 | Free in 1 direction | ＜20(Φ600) | ＜10 | Non | － | No change | 600₋1300 | □700
ESL-1000 | 0 | Free in 1 direction | ＜10(Φ350) | ＜10 | Non |  | No change | 600₋1300 | □700
ESL-2 | 0 | Free in 3 directions | ＜10(Φ300) | ＜10 | Non | － | No change | 600₋1300 | □700
ESL-2000 | 0 | Free in 3 directions | ＜10(Φ300) | ＜10 | Non |  | No change | 600₋1300 | □700
ED-A | 0 | Free in 3 directions | － | ＜10 | Non | － | No change | ＜200 | □400
ED-B | 0 | Free in 3 directions | － | ＜10 | Non | － | No change | ＜10 | □400
ED-C | 0 | － | － | ＜10 | Non | － | No change | ＜1 | □400
ED-H | 0 | Free in 3 directions | ＜10(Φ200) | ＜10 | Non | － | No change | ＜100 | □400
* The guarantee relating to laser resistant property shall be discussed separately.
Mechanical, Thermal, and Electric Properties of Silica Glass
|  |  | Doped fused silica glass | [5 empty] | Synthesis silica glass
|  |  | N、NP | S | HR、HRP | OP-1 | OP-3 | OP-3HD | ES | ED-A | ED-B | ED-C | ED-H
| Density | ｇ cm-3 | 2.2 | 2.2 | 2.2 | 2.02 | 2.02 | 2.1 | 2.2 | 2.2 | 2.2 | 2.2 | 2.2
Mechanical properties | Vickers hardness | Ｍpa | 8900 | 8900 | 8900 | 8900 | 8900 | 8900 | 8900 | 8900 | 8900 | 8900 | 8900
| Young's modulus | Ｇpa | 74 | 74 | 74 |  |  |  | 74 | 74 | 74 | 74 | 74
| Rigidity | Ｇpa | 31 | 31 | 31 |  |  |  | 31 | 31 | 31 | 31 | 31
| Poisson's ratio |  | 0.17 | 0.17 | 0.17 |  |  |  | 0.18 | 0.18 | 0.18 | 0.18 | 0.18
| Flexural strength | Ｍpa | 94.3 | 94.3 | 94.3 | 60 | 60 | 67 | 94.3 | 94.3 | 94.3 | 94.3 | 94.3
| Compressive strength | Ｍpa | 1130 | 1130 | 1130 |  |  |  | 1130 | 1130 | 1130 | 1130 | 1130
| Tensile strength | Ｍpa | 49 | 49 | 49 |  |  |  | 49 | 49 | 49 | 49 | 49
| Twisting strength | Ｍpa | 29 | 29 | 29 |  |  |  | 29 | 29 | 29 | 29 | 29
Thermal properties | Distortion point | ℃ | 1070 | 1060 | 1120 | 1050 | 1050 | 1050 | 970 | 1060 | 1110 | 970 | 1060
| Slow cooling point | ℃ | 1180 | 1165 | 1220 | 1170 | 1170 | 1170 | 1080 | 1170 | 1200 | 1080 | 1170
| Softening point | ℃ | 1720 | 1720 | 1720 | 1720 | 1720 | 1720 | 1720 | 1720 | 1720 | 1720 | 1720
| Average linear thermal expansion coefficient | ×10-7℃-1 | 5.9 | 5.9 | 5.9 | 6.9 | 6.9 | 6.9 | 4.7 | 4.7 | 4.7 | 4.7 | 4.7
| Specific heat 20℃ | Ｊ kg -1K-1 | 749 | 749 | 749 | 749 | 749 | 749 | 749 | 749 | 749 | 749 | 749
| Thermal diffusion rate 19℃ | ×10-7m2s-1 | 8.3 | 8.3 | 8.3 | 8.4 | 8.4 | 8.5 | 8.5 | 8.5 | 8.5 | 8.5 | 8.5
| Thermal conductivity 19℃ | Wm-1K-1 | 1.38 | 1.38 | 1.38 | 1.24 | 1.24 | 1.33 | 1.38 | 1.38 | 1.38 | 1.38 | 1.38
| Viscosity (ｌｏｇ η、1200℃) | Pa s | 11.72 | 11.1 | 12.18 | 11.72 | 11.72 | 11.72 | 10.6 | 11.61 | 12 | 10.6 | 11.37
Electric properties | Dielectric constant |  | 3.9 | 3.9 | 3.9 | 3.7 | 3.7 | 3.8 | 3.9 | 3.9 | 3.9 | 3.9 | 3.9
| Dielectric loss (tanδ) |  | < 1 | < 1 | < 1 | < 1 | < 1 | < 1 | < 1 | < 1 | < 1 | < 1 | < 1
| Volume resistance (25℃) | Ω | 3×1015 | 4×1015 | 8×1015 |  |  |  | 5×1015 | 3×1015 | 4×1015 | 4×1015 | 4×1015
| Volume resistivity (25℃) | Ω・cm | 5×1016 | 7×1016 | 1×1017 |  |  |  | 1×1017 | 5×1017 | 7×1017 | 1×1017 | 5×1017
List of Chemical Contamination By Grade
Typical analytical value, unit ppm
|  | Al | Ca | Cu | Fe | Na | K | Li | Mg | OH
Doped fused silica glass | N | 8 | 0.6 | < 0.01 | 0.2 | 0.6 | 0.1 | < 0.07 | 0.04 | 200
| NP | 7 | 0.5 | < 0.01 | 0.1 | 0.1 | 0.03 | < 0.01 | 0.02 | 200
| S | 0.7 | < 0.01 | < 0.01 | 0.05 | 0.1 | < 0.01 | < 0.01 | < 0.01 | 160
| S (Dry) | 0.04 | < 0.01 | < 0.01 | 0.08 | 0.02 | < 0.01 | < 0.01 | < 0.01 | 50
| OP-1 | 8 | 0.7 | < 0.01 | 0.2 | 0.5 | 0.3 | 0.07 | 0.04 | 160
| OP-3(HD) | 7 | 0.6 | < 0.01 | 0.07 | 0.06 | 0.03 | 0.07 | 0.02 | 160
Synthesis silica glass | ES | < 0.01 | < 0.01 | < 0.01 | < 0.01 | < 0.01 | < 0.01 | < 0.01 | < 0.01 | 1000
| ED-A | < 0.01 | < 0.01 | < 0.01 | < 0.01 | < 0.01 | < 0.01 | < 0.01 | < 0.01 | < 200
| ED-B | < 0.01 | < 0.01 | < 0.01 | < 0.01 | < 0.01 | < 0.01 | < 0.01 | < 0.01 | < 10
| ED-C | < 0.01 | < 0.01 | < 0.01 | < 0.01 | < 0.01 | < 0.01 | < 0.01 | < 0.01 | < 1
| ED-H | < 0.01 | < 0.01 | < 0.01 | < 0.01 | < 0.01 | <0.01 | < 0.01 | < 0.01 | < 100
* Extracted from the silica glass material catalogue of Tosoh Corporation.